## Sheet1
土 工 试 验 成 果 表
工程编号：2023080 工程名称：醋酸一期加固改造区域吊车基础 试验日期：
试 验 室 编 号 | 层 号 | 孔 号 | 土 样 编 号 | 取 土 深 度 | 土 分 类 名 称 | 天然状态土的物理性指标 |  |  |  |  | 液 限 | 塑 限 | 塑 性 指 数 | 液 性 指 数 | 颗分 |  |  | 孔 隙 比 | 孔 隙 比 | 孔 隙 比 | 孔 隙 比 | 孔 隙 比 | 压缩 系数 | 压缩 模量 | 先期固结压力 | 直剪试验 |  | 备 注
[6 empty] | 含 水 量 | 密度 | 土 粒 比 重 | 孔 隙 比 | 饱 和 度 |  |  |  |  | 砂土 | 粉粒 | 粘粒 | [8 empty] | 快剪
[7 empty] | 湿 | [7 empty] | 0.25 ~ 0.075 | 0.075 ~ 0.005 | <0.005 | [5 empty] | α | Es |  | 粘聚力 | 内摩擦角
[6 empty] | ω0 | ρ0 | Gs | e0 | Sr | ωl | ωp | IP | IL |  |  |  | ei | ei | ei | ei | ei |  |  | Pc | c | φ
|  |  |  | (m) |  | (%) | (g/cm3) |  |  | (%) | (%) | (%) |  |  | (%) | (%) | (%) | P=0 KPa | P=50.0 KPa | P=100 KPa | P=200 KPa | P=400 KPa | (MPa-1) | (MPa) | (KPa) | (KPa) | ( ° )
| 2 | 1 | 1 | 2.60～2.90 | 粉质黏土 | 28.6 | 1.91 | 2.72 | 0.83137 | 93.571 | 30.6 | 18.3 | 12.3 | 0.837 |  |  |  | 0.83137 | 0.749 | 0.717 | 0.678 | 0.632 | 0.39 | 4.6958 |  | 19.4 | 12.4
| 2 | 1 | 2 | 3.10～3.40 | 粉质黏土 | 30.5 | 1.92 | 2.74 | 0.86234 | 96.91 | 32.6 | 21.7 | 10.9 | 0.807 |  |  |  | 0.86234 | 0.782 | 0.754 | 0.717 | 0.669 | 0.37 | 5.0334 |  | 25.1 | 11.1
| 2 | 1 | 3 | 3.60～3.90 | 粉质黏土 | 33.7 | 1.9 | 2.72 | 0.91402 | 100 | 35.7 | 22.7 | 13 | 0.846 |  |  |  | 0.91402 | 0.826 | 0.779 | 0.719 | 0.645 | 0.6 | 3.19 |  | 16.2 | 11.5
| 2 | 1 | 4 | 4.60～4.90 | 粉质黏土 | 33.6 | 1.88 | 2.72 | 0.93294 | 97.962 | 36.2 | 24.1 | 12.1 | 0.785 |  |  |  | 0.93294 | 0.871 | 0.845 | 0.812 | 0.773 | 0.33 | 5.8574 |  | 17.1 | 14.4
| 3 | 1 | 5 | 5.10～5.40 | 淤泥质粉质黏土 | 40.5 | 1.81 | 2.72 | 1.1114 | 99.12 | 40.4 | 26.6 | 13.8 | 1.007 |  |  |  | 1.1114 | 0.987 | 0.944 | 0.887 | 0.822 | 0.57 | 3.7042 |  | 13 | 9.8
| 3 | 1 | 6 | 5.60～5.90 | 淤泥质粉质黏土 | 43.1 | 1.8 | 2.73 | 1.1703 | 100 | 38.6 | 24.1 | 14.5 | 1.31 |  |  |  | 1.1703 | 1.056 | 0.995 | 0.932 | 0.863 | 0.63 | 3.445 |  | 12.2 | 8.9
| 3 | 1 | 7 | 6.10～6.40 | 淤泥质粉质黏土 | 39.5 | 1.76 | 2.71 | 1.148 | 93.246 | 35.1 | 23.4 | 11.7 | 1.376 |  |  |  | 1.148 | 1.092 | 1.069 | 1.037 | 0.997 | 0.32 | 6.7124 |  | 9.8 | 8.5
| 3 | 1 | 8 | 7.10～7.40 | 淤泥质粉质黏土 | 35.6 | 1.82 | 2.71 | 1.0191 | 94.668 | 32.7 | 20.8 | 11.9 | 1.244 |  |  |  | 1.0191 | 0.929 | 0.895 | 0.851 | 0.799 | 0.44 | 4.5889 |  | 12.2 | 9.8
| 3 | 1 | 9 | 8.10～8.40 | 淤泥质粉质黏土 | 41.7 | 1.75 | 2.73 | 1.2105 | 94.043 | 38.2 | 23.7 | 14.5 | 1.241 |  |  |  | 1.2105 | 1.111 | 1.059 | 0.988 | 0.895 | 0.71 | 3.1134 |  | 13.1 | 7.6
| 4 | 1 | 10 | 9.10～9.40 | 粉质黏土 | 24.1 | 1.88 | 2.7 | 0.78229 | 83.179 | 28.5 | 17.7 | 10.8 | 0.593 |  |  |  | 0.78229 | 0.745 | 0.725 | 0.698 | 0.666 | 0.27 | 6.6011 |  | 21.2 | 19.2
| 4 | 1 | 11 | 10.10～10.40 | 粉质黏土 | 28.9 | 1.93 | 2.73 | 0.8233 | 95.83 | 35.2 | 21.1 | 14.1 | 0.553 |  |  |  | 0.8233 | 0.771 | 0.741 | 0.701 | 0.647 | 0.4 | 4.5582 |  | 38.3 | 14.2
| 4 | 1 | 12 | 12.10～12.40 | 粉质黏土 | 29.4 | 1.91 | 2.72 | 0.84276 | 94.888 | 34.5 | 20.8 | 13.7 | 0.628 |  |  |  | 0.84276 | 0.806 | 0.767 | 0.7298 | 0.691 | 0.372 | 4.9537 |  | 35.1 | 11.1
| 5 | 1 | 13 | 15.10～15.40 | 粉质黏土 | 22.8 | 2.06 | 2.73 | 0.6274 | 99.21 | 35.2 | 20.4 | 14.8 | 0.162 |  |  |  | 0.6274 | 0.61 | 0.599 | 0.584 | 0.56 | 0.15 | 10.8493 |  | 90 | 14.5
| 5 | 1 | 14 | 21.10～21.40 | 粉质黏土 | 25.6 | 1.94 | 2.74 | 0.77394 | 90.633 | 40.5 | 23.8 | 16.7 | 0.108 |  |  |  | 0.77394 | 0.755 | 0.744 | 0.722 | 0.688 | 0.22 | 8.0634 |  | 82 | 12
| 5 | 1 | 15 | 24.10～24.40 | 粉质黏土 | 21.2 | 2.05 | 2.73 | 0.61403 | 94.256 | 32.4 | 18.1 | 14.3 | 0.217 |  |  |  | 0.61403 | 0.605 | 0.594 | 0.575 | 0.547 | 0.19 | 8.4949 |  | 76.1 | 12.4
| 5 | 1 | 16 | 30.10～30.40 | 黏土 | 26.8 | 1.97 | 2.76 | 0.77649 | 95.26 | 42.9 | 22.8 | 20.1 | 0.199 |  |  |  | 0.77649 | 0.765 | 0.753 | 0.727 | 0.691 | 0.26 | 6.8326 |  | 70.2 | 11.8
| 2 | 4 | 1 | 2.20～2.50 | 粉质黏土 | 30.4 | 1.84 | 2.72 | 0.92765 | 89.137 | 33.9 | 21.3 | 12.6 | 0.722 |  |  |  | 0.92765 | 0.852 | 0.824 | 0.791 | 0.75 | 0.33 | 5.8414 |  | 22.1 | 26.1
| 2 | 4 | 2 | 3.10～3.40 | 粉质黏土 | 30.9 | 1.84 | 2.72 | 0.93504 | 89.887 | 35 | 22.4 | 12.6 | 0.675 |  |  |  | 0.93504 | 0.835 | 0.81 | 0.766 | 7 | 0.44 | 4.3978 |  | 16 | 12.1
| 2 | 4 | 3 | 4.10～4.40 | 粉质黏土 | 26.7 | 1.92 | 2.71 | 0.78832 | 91.787 | 29.2 | 18.5 | 10.7 | 0.766 |  |  |  | 0.78832 | 0.706 | 0.686 | 0.663 | 0.636 | 0.23 | 7.7753 |  | 23.5 | 13.2
| 2 | 4 | 4 | 5.10～5.40 | 粉质黏土 | 33.9 | 1.92 | 2.72 | 0.89692 | 100 | 36.4 | 23.9 | 12.5 | 0.8 |  |  |  | 0.89692 | 0.847 | 0.826 | 0.797 | 0.762 | 0.29 | 6.5411 |  | 24 | 12.1
| 3 | 4 | 5 | 6.10～6.40 | 淤泥质粉质黏土 | 37.5 | 1.83 | 2.71 | 1.0362 | 98.074 | 35.2 | 24.6 | 10.6 | 1.217 |  |  |  | 1.0362 | 0.981 | 0.957 | 0.926 | 0.888 | 0.31 | 6.5684 |  | 10.1 | 8.1
| 3 | 4 | 6 | 7.10～7.40 | 淤泥质粉质黏土 | 41.4 | 1.82 | 2.73 | 1.121 | 100 | 34 | 19.5 | 14.5 | 1.51 |  |  |  | 1.121 | 1.047 | 1.01 | 0.958 | 0.884 | 0.52 | 4.0788 |  | 11.5 | 10.1
| 3 | 4 | 7 | 9.10～9.40 | 淤泥质粉质黏土 | 36.7 | 1.81 | 2.72 | 1.0543 | 94.685 | 34.4 | 20.8 | 13.6 | 1.169 |  |  |  | 1.0543 | 0.936 | 0.89 | 0.831 | 0.765 | 0.59 | 3.4818 |  | 10.9 | 9.5
| 4 | 4 | 8 | 11.10～11.40 | 粉质黏土 | 29.5 | 1.91 | 2.72 | 0.84419 | 95.05 | 35.2 | 22.9 | 12.3 | 0.537 |  |  |  | 0.84419 | 0.765 | 0.737 | 0.704 | 0.663 | 0.33 | 5.5885 |  | 41.1 | 12.7
| 4 | 4 | 9 | 12.10～12.40 | 粉质黏土 | 27.8 | 1.91 | 2.73 | 0.82667 | 91.807 | 34.5 | 20.7 | 13.8 | 0.514 |  |  |  | 0.82667 | 0.794 | 0.77 | 0.74 | 0.708 | 0.3 | 6.0889 |  | 34.5 | 11
| 4 | 4 | 10 | 13.10～13.40 | 粉质黏土 | 28.7 | 1.96 | 2.72 | 0.78604 | 99.313 | 34.7 | 20.9 | 13.8 | 0.565 |  |  |  | 0.78604 | 0.758 | 0.734 | 0.699 | 0.655 | 0.35 | 5.103 |  | 39.1 | 7.6
| 5 | 4 | 11 | 15.10～15.40 | 粉质黏土 | 24.5 | 2 | 2.74 | 0.70565 | 95.132 | 36.3 | 19.4 | 16.9 | 0.302 |  |  |  | 0.70565 | 0.691 | 0.677 | 0.654 | 0.619 | 0.23 | 7.4159 |  | 70.1 | 14.2
| 5 | 4 | 12 | 21.10～21.40 | 粉质黏土 | 21.9 | 2.07 | 2.72 | 0.60178 | 98.987 | 32.4 | 19.6 | 12.8 | 0.18 |  |  |  | 0.60178 | 0.579 | 0.566 | 0.546 | 0.514 | 0.2 | 8.0089 |  | 86 | 11.7
| 5 | 4 | 13 | 27.10～27.40 | 粉质黏土 | 21.6 | 2.11 | 2.72 | 0.56755 | 100 | 32.8 | 19.9 | 12.9 | 0.132 |  |  |  | 0.56755 | 0.557 | 0.549 | 0.534 | 0.511 | 0.15 | 10.4503 |  | 70.5 | 15.1
| 5 | 4 | 14 | 30.10～30.40 | 粉质黏土 | 20.2 | 2.12 | 2.73 | 0.54786 | 100 | 33.8 | 18.9 | 14.9 | 0.087 |  |  |  | 0.54786 | 0.533 | 0.524 | 0.511 | 0.489 | 0.13 | 11.9066 |  | 97.1 | 14.2