## Sheet1
地 基 土 物 理 力 学 指 标 数 理 统 计 表
工程编号：2023080 工程名称：醋酸一期加固改造区域吊车基础 试验日期：
地 层 编 号 | 地 层 名 称 | 统 计 指 标 | 物理性质指标 | [11 empty] | 固结 |  |  |  | 直剪试验 |  | 原位测试 | [6 empty] | 备注
|  |  | 含 水 率 | 重 度 | 比 重 | 孔 隙 比 | 饱 和 度 | 液 限 | 塑 限 | 液 性 指 数 | 塑 性 指 数 |  | 粉粒 | 粘粒 | 压 缩 系 数 | 压 缩 模 量 | 先期 固结 压力 | 固 结 系 数 | 快 剪 |  | 比 贯 入 阻 力 | 锥 头 阻 力 | 侧 壁 摩 擦 力 | 摩 阻 比 | 标 准 贯 入 | 轻型 动力 触探 | 重型 动力 触探
[12 empty] | 0.25 ~ 0.075 | 0.075 ~ 0.005 | <0.005 |  |  |  |  | 粘 聚 力 | 内 摩 擦 角
|  |  | ω0 | γ | Gs | e | Sr | ωl | ωp | IL | IP |  |  |  | a1-2 | ES1-2 | Pc | Cv | c | φ | Ps | qc | fs | Rf | N | N10 | N63.5
|  |  | (%) | (kN/m3) |  |  | (%) | (%) | (%) |  |  | (%) | (%) | (%) | (MPa-1) | (MPa) | (kPa) | (cm2/s) | (kPa) | (°) | (MPa) | (MPa) | (kPa) | (%) | (击/30cm) | (击/30cm) | (击/10cm)
1 | 素填土 | 统计频数 | [14 empty] | 内 摩 擦 角 qc: 2; 内 摩 擦 角 fs: 2
|  | 最大值 | [14 empty] | 内 摩 擦 角 qc: 2.0452; 内 摩 擦 角 fs: 70.6611
|  | 最小值 | [14 empty] | 内 摩 擦 角 qc: 1.0206; 内 摩 擦 角 fs: 50.3043
|  | 平均值 | [14 empty] | 内 摩 擦 角 qc: 1.5329; 内 摩 擦 角 fs: 60.4827; 内 摩 擦 角 Rf: 3.9457
标准差
变异系数
修正系数
标准值
2 | 粉质黏土 | 统计频数 | 8 | 8 | 8 | 8 | 8 | 8 | 8 | 8 | 8 |  |  |  | 8 | 8 | 粘 聚 力 c: 7; 内 摩 擦 角 φ: 7; 内 摩 擦 角 qc: 2; 内 摩 擦 角 fs: 2
|  | 最大值 | 33.9 | 18.816 | 2.74 | 0.93504 | 100 | 36.4 | 24.1 | 0.846 | 13 |  |  |  | 0.6 | 7.7753 | 粘 聚 力 c: 25.1; 内 摩 擦 角 φ: 26.1; 内 摩 擦 角 qc: 1.1062; 内 摩 擦 角 fs: 41.3179
|  | 最小值 | 26.7 | 18.032 | 2.71 | 0.78832 | 89.137 | 29.2 | 18.3 | 0.675 | 10.7 |  |  |  | 0.23 | 3.19 | 粘 聚 力 c: 16.2; 内 摩 擦 角 φ: 11.5; 内 摩 擦 角 qc: 1.0472; 内 摩 擦 角 fs: 25.1
|  | 平均值 | 31.0375 | 18.5343 | 2.7213 | 0.88608 | 94.9068 | 33.7 | 21.6125 | 0.77975 | 12.0875 |  |  |  | 0.3725 | 5.4165 | 粘 聚 力 c: 21.0571; 内 摩 擦 角 φ: 14.5429; 内 摩 擦 角 qc: 1.0767; 内 摩 擦 角 fs: 33.209; 内 摩 擦 角 Rf: 3.0843
|  | 标准差 | 2.6 | 0.33721 | 0.0083493 | 0.053895 | 4.3954 | 2.6817 | 2.2035 | 0.057748 | 0.83741 |  |  |  | 0.11171 | 1.4074 | 粘 聚 力 c: 3.5132; 内 摩 擦 角 φ: 5.1829
|  | 变异系数 | 0.083768 | 0.018194 | 0.0030682 | 0.060825 | 0.046312 | 0.079575 | 0.10196 | 0.074059 | 0.069279 |  |  |  | 0.29989 | 0.25983 | 粘 聚 力 c: 0.16684; 内 摩 擦 角 φ: 0.35639
|  | 修正系数 | 1.0566 | 0.98771 | 0.99793 | 1.0411 | 1.0313 | 0.94624 | 0.93112 | 1.05 | 1.0468 |  |  |  | 1.2026 | 0.82447 | 粘 聚 力 c: 0.87662; 内 摩 擦 角 φ: 0.73644
|  | 标准值 | 32.7939 | 18.3064 | 2.7156 | 0.92248 | 97.876 | 31.8884 | 20.1239 | 0.81876 | 12.6532 |  |  |  | 0.44796 | 4.4658 | 粘 聚 力 c: 18.459; 内 摩 擦 角 φ: 10.71
3 | 淤泥质粉质黏土 | 统计频数 | 8 | 8 | 8 | 8 | 8 | 8 | 8 | 8 | 8 |  |  |  | 8 | 8 | 粘 聚 力 c: 7; 内 摩 擦 角 φ: 7; 内 摩 擦 角 qc: 2; 内 摩 擦 角 fs: 2
|  | 最大值 | 43.1 | 17.934 | 2.73 | 1.2105 | 100 | 40.4 | 26.6 | 1.51 | 14.5 |  |  |  | 0.71 | 6.7124 | 粘 聚 力 c: 13.1; 内 摩 擦 角 φ: 10.1; 内 摩 擦 角 qc: 0.64878; 内 摩 擦 角 fs: 18.7463
|  | 最小值 | 35.6 | 17.15 | 2.71 | 1.0191 | 93.246 | 32.7 | 19.5 | 1.007 | 10.6 |  |  |  | 0.31 | 3.1134 | 粘 聚 力 c: 10.1; 内 摩 擦 角 φ: 8.1; 内 摩 擦 角 qc: 0.524; 内 摩 擦 角 fs: 13.2267
|  | 平均值 | 39.5 | 17.64 | 2.72 | 1.1089 | 96.7295 | 36.075 | 22.9375 | 1.2593 | 13.1375 |  |  |  | 0.51125 | 4.4616 | 粘 聚 力 c: 11.8571; 内 摩 擦 角 φ: 9.2429; 内 摩 擦 角 qc: 0.58639; 内 摩 擦 角 fs: 15.9865; 内 摩 擦 角 Rf: 2.7263
|  | 标准差 | 2.6581 | 0.28693 | 0.0092517 | 0.067734 | 2.846 | 2.6677 | 2.3688 | 0.14794 | 1.524 |  |  |  | 0.14417 | 1.4168 | 粘 聚 力 c: 1.0967; 内 摩 擦 角 φ: 0.75246
|  | 变异系数 | 0.067295 | 0.016266 | 0.0034014 | 0.061085 | 0.029422 | 0.073948 | 0.10327 | 0.11748 | 0.11601 |  |  |  | 0.28199 | 0.31756 | 粘 聚 力 c: 0.092497; 内 摩 擦 角 φ: 0.081409
|  | 修正系数 | 1.0455 | 0.98901 | 0.9977 | 1.0413 | 1.0199 | 0.95004 | 0.93023 | 1.0794 | 1.0784 |  |  |  | 1.1905 | 0.78547 | 粘 聚 力 c: 0.9316; 内 摩 擦 角 φ: 0.9398
|  | 标准值 | 41.2957 | 17.4462 | 2.7138 | 1.1546 | 98.6521 | 34.2729 | 21.3373 | 1.3592 | 14.1671 |  |  |  | 0.60864 | 3.5045 | 粘 聚 力 c: 11.0461; 内 摩 擦 角 φ: 8.6864
4 | 粉质黏土 | 统计频数 | 6 | 6 | 6 | 6 | 6 | 6 | 6 | 6 | 6 |  |  |  | 6 | 6 | 粘 聚 力 c: 6; 内 摩 擦 角 φ: 6; 内 摩 擦 角 qc: 2; 内 摩 擦 角 fs: 2
|  | 最大值 | 29.5 | 19.208 | 2.73 | 0.84419 | 99.313 | 35.2 | 22.9 | 0.628 | 14.1 |  |  |  | 0.4 | 6.6011 | 粘 聚 力 c: 41.1; 内 摩 擦 角 φ: 19.2; 内 摩 擦 角 qc: 1.9394; 内 摩 擦 角 fs: 98.3778
|  | 最小值 | 24.1 | 18.424 | 2.7 | 0.78229 | 83.179 | 28.5 | 17.7 | 0.514 | 10.8 |  |  |  | 0.27 | 4.5582 | 粘 聚 力 c: 21.2; 内 摩 擦 角 φ: 7.6; 内 摩 擦 角 qc: 1.4717; 内 摩 擦 角 fs: 49.3357
|  | 平均值 | 28.0667 | 18.7833 | 2.72 | 0.81754 | 93.3445 | 33.7667 | 20.6833 | 0.565 | 13.0833 |  |  |  | 0.337 | 5.4822 | 粘 聚 力 c: 34.8833; 内 摩 擦 角 φ: 12.6333; 内 摩 擦 角 qc: 1.7056; 内 摩 擦 角 fs: 73.8567; 内 摩 擦 角 Rf: 4.3304
|  | 标准差 | 2.0363 | 0.26049 | 0.010957 | 0.027194 | 5.528 | 2.5997 | 1.6762 | 0.040699 | 1.2859 |  |  |  | 0.047476 | 0.76264 | 粘 聚 力 c: 7.1488; 内 摩 擦 角 φ: 3.897
|  | 变异系数 | 0.072554 | 0.013868 | 0.0040283 | 0.033263 | 0.059221 | 0.076991 | 0.081041 | 0.072033 | 0.098289 |  |  |  | 0.14088 | 0.13911 | 粘 聚 力 c: 0.20494; 内 摩 擦 角 φ: 0.30847
|  | 修正系数 | 1.0599 | 0.98855 | 0.99667 | 1.0275 | 1.0489 | 0.93644 | 0.93309 | 1.0595 | 1.0811 |  |  |  | 1.1163 | 0.88515 | 粘 聚 力 c: 0.83081; 内 摩 擦 角 φ: 0.74533
|  | 标准值 | 29.7479 | 18.5683 | 2.711 | 0.83999 | 97.9084 | 31.6203 | 19.2995 | 0.5986 | 14.145 |  |  |  | 0.3762 | 4.8526 | 粘 聚 力 c: 28.9813; 内 摩 擦 角 φ: 9.416
5 | 粉质黏土 | 统计频数 | 8 | 8 | 8 | 8 | 8 | 8 | 8 | 8 | 8 |  |  |  | 8 | 8 | 粘 聚 力 c: 8; 内 摩 擦 角 φ: 8; 内 摩 擦 角 qc: 2; 内 摩 擦 角 fs: 2
|  | 最大值 | 26.8 | 20.776 | 2.76 | 0.77649 | 100 | 42.9 | 23.8 | 0.302 | 20.1 |  |  |  | 0.26 | 11.9066 | 粘 聚 力 c: 97.1; 内 摩 擦 角 φ: 15.1; 内 摩 擦 角 qc: 3.8443; 内 摩 擦 角 fs: 160.443
|  | 最小值 | 20.2 | 19.012 | 2.72 | 0.54786 | 90.633 | 32.4 | 18.1 | 0.087 | 12.8 |  |  |  | 0.13 | 6.8326 | 粘 聚 力 c: 70.1; 内 摩 擦 角 φ: 11.7; 内 摩 擦 角 qc: 3.6686; 内 摩 擦 角 fs: 104.7429
|  | 平均值 | 23.075 | 19.992 | 2.7338 | 0.65184 | 96.6848 | 35.7875 | 20.3625 | 0.17337 | 15.425 |  |  |  | 0.19125 | 9.0027 | 粘 聚 力 c: 80.25; 内 摩 擦 角 φ: 13.2375; 内 摩 擦 角 qc: 3.7564; 内 摩 擦 角 fs: 132.5929; 内 摩 擦 角 Rf: 3.5298
|  | 标准差 | 2.3206 | 0.63294 | 0.013021 | 0.089276 | 3.3937 | 3.9502 | 1.9544 | 0.068373 | 2.4159 |  |  |  | 0.045178 | 1.8242 | 粘 聚 力 c: 10.222; 内 摩 擦 角 φ: 1.3928
|  | 变异系数 | 0.10057 | 0.03166 | 0.0047631 | 0.13696 | 0.035101 | 0.11038 | 0.095982 | 0.39436 | 0.15662 |  |  |  | 0.23623 | 0.20262 | 粘 聚 力 c: 0.12738; 内 摩 擦 角 φ: 0.10521
|  | 修正系数 | 1.0679 | 0.97861 | 0.99678 | 1.0925 | 1.0237 | 0.92543 | 0.93516 | 1.2664 | 1.1058 |  |  |  | 1.1596 | 0.86312 | 粘 聚 力 c: 0.91395; 内 摩 擦 角 φ: 0.92892
|  | 标准值 | 24.6427 | 19.5644 | 2.725 | 0.71215 | 98.9774 | 33.1189 | 19.0422 | 0.21956 | 17.057 |  |  |  | 0.22177 | 7.7704 | 粘 聚 力 c: 73.3446; 内 摩 擦 角 φ: 12.2966